## Tabellenblatt1
Stufennormal A:
Stufenhöhen von innen nach außen in um:
h | Δh
1.05 | 0.05
1.05 | 0.05
1.06 | 0.05
5.04 | 0.05
5.07 | 0.05
5.07 | 0.05
10.11 | 0.05
10.09 | 0.05
10.09 | 0.05
20.07 | 0.05
20.07 | 0.05
20.07 | 0.05
Stufenbreiten von innnen nach außen in um:
d | Δd
504 | 6
1013 | 6
1012 | 6
1000 | 6
1012 | 6
1012 | 6
1006 | 6
1009 | 6
1012 | 6
1009 | 6
1009 | 6
1012 | 6
1009 | 6
Mittlerer Quadratischer Höhenmittelwert in nm:
Mean Square Error in nm²:
35 | 1225
29 | 841
34 | 1156
32 | 1024
27 | 729
34 | 1156
25 | 625
35 | 1225
27 | 729
28 | 784
25 | 625
36 | 1296
32 | 1024
27 | 729
29 | 841
29 | 841
28 | 784
26 | 676
27 | 729
32 | 1024
26 | 676
28 | 784
24 | 576
34 | 1156
Mittelwert in nm | in nm² |  | sigma:
29.54166667 | 885.625 | 886 | 29.76575213
Bias = 0 -> MSE = Var